## Sheet1
PUK04 Welder Settings Revised 4/11/2014
Jeffrey Herman, PO Box 786, West Warwick, RI 02893, jeff@hermansilver.com
Welding Silver w/Sterling Filler Wire (.010"/.25mm)
MS | Mode | Power | Deposit
1.5 | Sterling (Thick) | 26% | Very Light
1.5 | Sterling (Thick) | 45% | Light
2 | Sterling (Thick) | 50% | Medium (I personally use this setting most often.)
3 | Sterling (Thick) | 50% | Heavy
Welding Silver w/Sterling Filler Wire (.005"/.127mm - .010"/.25mm)
MS | Mode | Power | Object Thickness
0.5 | Sterling (Thick) | 22% | .001 - .003 (.025 - .076mm)
1 | Sterling (Thick) | 30% | .004 - .025 (.102 - .635mm)
Welding Silver w/Sterling Filler Wire (.020"/.51mm)
MS | Mode | Power | Deposit
3 | Sterling (Thick) | 55% | Very Light
5 | Sterling (Thick) | 60% | Light
9 | Sterling (Thick) | 65% | Medium (Warning: burn hazard - hold with insulated pliers.)
16 | Sterling (Thick) | 65% | Heavy (Warning: burn hazard - hold with insulated pliers.)
Welding Silver w/Sterling Filler Wire (.010"/.25mm) for depositing wire on an extreme angle
MS | Mode | Power | Electrode Tip
1 | Sterling (Thick) | 30% | Sharp
Welding Silver (that has been plated with fine silver) w/Sterling Filler Wire (.010"/.25mm)
MS | Mode | Power | Deposit
1.5 | 2 (Expert) | 45% | Medium
Welding 14K Yellow Gold w/14K Yellow Gold Filler Wire (.010"/.25mm)
MS | Mode | Power | Deposit
1.5 | Gold (Thick) | 45% | Medium
Welding Copper w/Copper Filler Wire (.010"/.25mm)
Below settings are guideline as there are many copper alloys.
MS | Mode | Power | Electrode Tip
3 | 8 (Expert) | 55% | Sharp
3 | 8 (Expert) | 65% | Dull
Welding Brass w/Brass Filler Wire (.010"/.25mm)
Below settings are guideline as there are many brass alloys.
MS | Mode | Power | Deposit
2 | Brass (Thick) (Expert) | 50% | Medium
Welding White Metal w/Pewter Filler Wire (cut thin strips from .010"/.25mm sheet stock)
MS | Mode | Power | Deposit
1.5 | Sterling (Thick) | 45% | Medium